## Sheet1
Layer | Thickness/nm | Doping/cm-3 | Info_about_SLs | Loop
n+ Cap(InAs) | 10 | -1.4e+18
n SLs (InAs/AlSb) | 240 | -1e+18 | 9.39nm InAs/ 2.45nm AlSb | 20
p (InAs/GaSb) SLs graded to n(InAs/AlSb) SLs | 490 | 3.5E15 to -8.5E15 | 9.39nm InAs/ 0nm AlSb/ 4.27nmGaSb to 9.39nm InAs/ 2.45nm AlSb/ 0nmGaSb | 38
p LWSLs (absorbing InAs/GaSb) | 2500 | 7500000000000000 | 9.39nm InAs/ 4.27nm GaSb | 205
p SLs (InAs/GaSb) | 130 | 13000000000000000 |  | ↑
p+ SLs (InAs/GaSb) | 170 | 6e+17 |  | ↑
p+ GaSb (buffer) | 100 | 2e+18
n GaSb (Substrate) | 500 | -2e+18